## Sheet1
water | material | longtitudinal velocity | shear velocity | density | long. acoustic impedance | first critical angle | second critical critical angle
0.154 | Beryllium | 1.29 | 0.888 | 1.82 | 23.5 | 6.856319 | 9.986933
0.154 | Titanium Carbide | 0.827 | 0.516 | 5.15 | 42.59 | 10.732 | 17.36452
0.154 | Tungsten Carbide | 0.6655 | 0.398 | 15.63 |  | 13.37981 | 22.76392
0.154 | Fused Silica | 0.5968 | 0.3764 | 2.2 |  | 14.95398 | 24.15079
0.154 | Molybdenum | 0.629 | 0.335 | 10.2 | 64.16 | 14.17198 | 27.36787
0.154 | Titanium | 0.607 | 0.331 | 4.5 | 27.32 | 14.69698 | 27.72687
0.154 | Steel, 1020 | 0.589 | 0.324 | 7.71 | 45.41 | 15.15673 | 28.37947
0.154 | Iron | 0.59 | 0.323 | 7.7 | 45.43 | 15.13043 | 28.47535
0.154 | Steel, 4150, Rc43 | 0.587 | 0.32 | 7.81 | 45.84 | 15.20962 | 28.7671
0.154 | Steel, 1095 | 0.59 | 0.319 | 7.8 | 46.02 | 15.13043 | 28.86575
0.154 | Steel, 4340 | 0.585 | 0.319 | 7.8 | 45.63 | 15.26288 | 28.86575
0.154 | Steel, 4150, Rc18 | 0.589 | 0.318 | 7.82 | 46.06 | 15.15673 | 28.96512
0.154 | AL 2024 T4 (24ST) | 0.637 | 0.316 | 2.77 | 17.6 | 13.99035 | 29.16604
0.154 | Aluminum | 0.632 | 0.313 | 2.7 | 17.1 | 14.10331 | 29.47299
0.154 | AL 2117 T4 (17ST) | 0.65 | 0.312 | 2.8 | 18.2 | 13.70502 | 29.57682
0.154 | Steel, 302 Cres | 0.566 | 0.312 | 8.03 | 45.45 | 15.78838 | 29.57682
0.154 | AL 1100-0 (2SO) | 0.635 | 0.31 | 2.71 | 17.2 | 14.03531 | 29.78684
0.154 | Magnesium (AM-35) | 0.579 | 0.31 | 1.74 | 10.07 | 15.42496 | 29.78684
0.154 | Magnesium (M) | 0.576 | 0.309 | 1.75 | 10.08 | 15.50731 | 29.89303
0.154 | Steel, 347 Cres | 0.574 | 0.309 | 7.91 | 45.4 | 15.56271 | 29.89303
0.154 | AL 2014 (14S) | 0.632 | 0.307 | 2.8 | 17.8 | 14.10331 | 30.10784
0.154 | Magnesium (ZK-60A-TS) | 0.571 | 0.305 | 1.83 | 10.45 | 15.64656 | 30.32594
0.154 | Magnesium (O-1) | 0.58 | 0.304 | 1.82 | 10.56 | 15.3977 | 30.43625
0.154 | Magnesium (FS-1) | 0.547 | 0.303 | 1.69 | 9.24 | 16.35189 | 30.54741
0.154 | Magnesium (J-1) | 0.567 | 0.301 | 1.7 | 9.64 | 15.75981 | 30.77235
0.154 | Steel, 410 Cres | 0.539 | 0.299 | 7.67 | 56.68 | 16.60156 | 31.00083
0.154 | Nickel | 0.563 | 0.296 | 8.88 | 49.99 | 15.87472 | 31.35041
0.154 | Tungsten | 0.518 | 0.287 | 19.25 | 99.72 | 17.29536 | 32.45152
0.154 | Steel, 4150, Rc14 | 0.586 | 0.279 | 7.84 | 45.94 | 15.2362 | 33.50239
0.154 | Vanadium | 0.6 | 0.278 | 6.03 | 36.18 | 14.87238 | 33.63892
0.154 | Steel, 4150, Rc64 | 0.582 | 0.277 | 7.8 | 45.4 | 15.34348 | 33.77666
0.154 | Monel | 0.602 | 0.272 | 8.83 | 53.16 | 14.82183 | 34.48406
0.154 | Zinc | 0.417 | 0.241 | 7.1 | 29.61 | 21.67275 | 39.71763
0.154 | Iron, Cast | 0.48 | 0.24 | 7.8 | 37.44 | 18.71334 | 39.91624
0.154 | Zircaloy | 0.472 | 0.236 | 9.03 | 42.6 | 19.04262 | 40.7336
0.154 | Manganese | 0.466 | 0.235 | 7.39 | 34.44 | 19.29745 | 40.94389
0.154 | Copper | 0.466 | 0.233 | 8.93 | 41.61 | 19.29745 | 41.37196
0.154 | Silver, Nickel | 0.462 | 0.232 | 8.75 | 40.43 | 19.47124 | 41.58984
0.154 | Brass | 0.428 | 0.23 | 8.56 | 36.7 | 21.08874 | 42.03355
0.154 | Bronze, Phospho | 0.353 | 0.223 | 8.86 | 31.28 | 25.86556 | 43.67631
0.154 | Zirconium | 0.465 | 0.222 | 6.48 | 30.1 | 19.3406 | 43.92325
0.154 | Brass, Naval | 0.443 | 0.212 | 8.42 | 37.3 | 20.34243 | 46.58673
0.154 | Columbium | 0.492 | 0.21 | 8.57 | 42.16 | 18.24062 | 47.16661
0.154 | Brass, Half Hard | 0.383 | 0.205 | 8.1 | 31.02 | 23.70884 | 48.69617
0.154 | Platinum | 0.396 | 0.167 | 21.4 | 84.74 | 22.8854 | 67.24335
0.154 | Silver | 0.36 | 0.159 | 10.5 | 37.8 | 25.32664 | 75.59322
0.154 | Gold | 0.324 | 0.12 | 19.32 | 62.6 | 28.37947 | 90
0.154 | Silver, German | 0.476 | 0 | 8.7 | 41.41 | 18.87652 | 90
0.154 | glass | 0.4344 | 0.3432 | 2.53 | 10.99 | 20.76355 | 26.66148
| water | 0.1498 | 0 | 1
| air | 0.0343 | 0 | 0.0012